## DATA
D(mm) | H (mm) | t(mm) | Fco(MPa) | No | Fcc(MPA)
100 | 200 | 0.14 | 30.2 | 100 | 41.7
100 | 200 | 0.28 | 30.2 | 100 | 56
100 | 200 | 0.42 | 30.2 | 100 | 63.3
150 | 300 | 0.24 | 34.9 | 100 | 41.3
150 | 300 | 0.24 | 34.9 | 100 | 40.7
150 | 300 | 0.17 | 28.2 | 100 | 41.5
150 | 300 | 0.33 | 28.2 | 100 | 65.6
150 | 300 | 0.5 | 28.2 | 100 | 79.4
152 | 305 | 0.38 | 59 | 100 | 73.9
150 | 300 | 0.12 | 34.9 | 100 | 44.3
150 | 300 | 0.12 | 34.9 | 100 | 42.2
100 | 200 | 0.17 | 30.2 | 100 | 46.6
100 | 200 | 0.5 | 30.2 | 100 | 87.2
100 | 200 | 0.67 | 30.2 | 100 | 104.6
400 | 801 | 0.59 | 37.3 | 100 | 59.4
400 | 801 | 0.94 | 37.3 | 100 | 59.4
100 | 200 | 0.6 | 42 | 100 | 73.5
100 | 200 | 0.6 | 42 | 100 | 73.5
100 | 200 | 0.6 | 42 | 100 | 67.6
152 | 305 | 0.38 | 33.7 | 100 | 47.9
152 | 305 | 0.38 | 33.7 | 100 | 49.7
152 | 305 | 0.38 | 33.7 | 100 | 49.4
152 | 305 | 0.76 | 33.7 | 100 | 64.6
152 | 305 | 0.76 | 33.7 | 100 | 75.2
152 | 305 | 0.76 | 33.7 | 100 | 71.8
152 | 305 | 1.14 | 33.7 | 100 | 82.9
152 | 305 | 1.14 | 33.7 | 100 | 95.4
152 | 305 | 0.38 | 43.8 | 100 | 54.8
152 | 305 | 0.38 | 43.8 | 100 | 52.1
152 | 305 | 0.38 | 43.8 | 100 | 48.7
152 | 305 | 0.76 | 43.8 | 100 | 84
152 | 305 | 0.76 | 43.8 | 100 | 79.2
152 | 305 | 0.76 | 43.8 | 100 | 85
152 | 305 | 1.14 | 43.8 | 100 | 96.5
152 | 305 | 1.14 | 43.8 | 100 | 92.6
152 | 305 | 1.14 | 43.8 | 100 | 94
152 | 305 | 0.38 | 55.2 | 100 | 57.9
152 | 305 | 0.38 | 55.2 | 100 | 62.9
152 | 305 | 0.38 | 55.2 | 100 | 58.1
152 | 305 | 0.76 | 55.2 | 100 | 55.2
152 | 305 | 0.76 | 55.2 | 100 | 77.6
152 | 305 | 1.14 | 55.2 | 100 | 106.5
152 | 305 | 1.14 | 55.2 | 100 | 108
152 | 305 | 1.14 | 55.2 | 100 | 103.3
120 | 240 | 0.3 | 43 | 100 | 58.5
120 | 240 | 0.3 | 43 | 100 | 65.6
150 | 300 | 0.45 | 38 | 100 | 62
150 | 300 | 0.45 | 38 | 100 | 67.3
152 | 305 | 0.36 | 39.7 | 100 | 56
191 | 383 | 0.22 | 27.1 | 100 | 53.9
150 | 300 | 0.12 | 42 | 100 | 46
150 | 300 | 0.35 | 42 | 100 | 77
150 | 300 | 0.7 | 42 | 100 | 108
150 | 300 | 0.11 | 28.2 | 100 | 31.4
150 | 300 | 0.22 | 28.2 | 100 | 57.4
150 | 300 | 0.33 | 28.2 | 100 | 69.5
102 | 204 | 0.16 | 37 | 100 | 60
152 | 305 | 1 | 26.2 | 100 | 50.6
152 | 305 | 2 | 26.2 | 100 | 64
200 | 400 | 0.36 | 27.9 | 100 | 82.8
200 | 400 | 0.36 | 27.9 | 100 | 81.2
150 | 300 | 0.17 | 29.8 | 100 | 57
150 | 300 | 0.33 | 29.8 | 100 | 72.1
150 | 300 | 0.17 | 30.9 | 100 | 55.8
150 | 300 | 0.17 | 52.1 | 100 | 67.9
150 | 300 | 0.33 | 52.1 | 100 | 99.3
76 | 152 | 0.22 | 30.9 | 100 | 95
76 | 152 | 0.33 | 30.9 | 100 | 94
152 | 305 | 0.17 | 35.9 | 100 | 50.4
152 | 305 | 0.17 | 35.9 | 100 | 47.2
152 | 305 | 0.17 | 35.9 | 100 | 53.2
152 | 305 | 0.33 | 35.9 | 100 | 68.7
152 | 305 | 0.33 | 35.9 | 100 | 69.9
152 | 305 | 0.33 | 34.3 | 100 | 71.6
152 | 305 | 0.5 | 34.3 | 100 | 82.6
152 | 305 | 0.5 | 34.3 | 100 | 90.4
152 | 305 | 0.5 | 34.3 | 100 | 97.3
152 | 305 | 0.17 | 34.3 | 100 | 50.3
152 | 305 | 0.17 | 34.3 | 100 | 50
152 | 305 | 0.17 | 34.3 | 100 | 56.7
152 | 305 | 0.5 | 19.7 | 100 | 33.8
152 | 305 | 1 | 19.7 | 100 | 46.4
152 | 305 | 1.5 | 19.7 | 100 | 62.6
152 | 305 | 2 | 19.7 | 100 | 75.7
152 | 305 | 2.5 | 19.7 | 100 | 80.2
152 | 305 | 0.5 | 49 | 100 | 59.1
152 | 305 | 1 | 49 | 100 | 76.5
152 | 305 | 1.5 | 49 | 100 | 98.8
152 | 305 | 2 | 49 | 100 | 112.7
160 | 320 | 0.17 | 25 | 100 | 42.8
160 | 320 | 0.17 | 25 | 100 | 37.8
160 | 320 | 0.17 | 25 | 100 | 45.8
160 | 320 | 0.33 | 25 | 100 | 56.7
160 | 320 | 0.33 | 25 | 100 | 55.2
160 | 320 | 0.33 | 25 | 100 | 56.1
160 | 320 | 0.11 | 40.1 | 100 | 49.8
160 | 320 | 0.11 | 40.1 | 100 | 50.8
160 | 320 | 0.11 | 40.1 | 100 | 48.8
160 | 320 | 0.17 | 40.1 | 100 | 53.7
160 | 320 | 0.17 | 40.1 | 100 | 54.7
160 | 320 | 0.17 | 40.1 | 100 | 51.8
160 | 320 | 0.22 | 40.1 | 100 | 59.7
160 | 320 | 0.22 | 40.1 | 100 | 60.7
160 | 320 | 0.22 | 40.1 | 100 | 60.2
160 | 320 | 0.44 | 40.1 | 100 | 91.6
160 | 320 | 0.44 | 40.1 | 100 | 89.6
160 | 320 | 0.44 | 40.1 | 100 | 86.6
160 | 320 | 0.99 | 40.1 | 100 | 142.4
160 | 320 | 0.99 | 40.1 | 100 | 140.4
160 | 320 | 1.32 | 40.1 | 100 | 166.3
160 | 320 | 0.33 | 52 | 100 | 82.6
160 | 320 | 0.33 | 52 | 100 | 82.8
160 | 320 | 0.33 | 52 | 100 | 82.3
160 | 320 | 0.66 | 52 | 100 | 108.1
160 | 320 | 0.66 | 52 | 100 | 112
160 | 320 | 0.66 | 52 | 100 | 107.9
70 | 140 | 0.33 | 112.6 | 100 | 141.1
70 | 140 | 0.33 | 112.6 | 100 | 143.1
70 | 140 | 0.82 | 112.6 | 100 | 189.5
70 | 140 | 0.82 | 112.6 | 100 | 187.9
70 | 140 | 0.33 | 169.7 | 100 | 186.4
70 | 140 | 0.99 | 169.7 | 100 | 296.4
150 | 300 | 0.17 | 25.2 | 100 | 41.6
150 | 300 | 0.17 | 25.2 | 100 | 38.8
150 | 300 | 0.17 | 25.2 | 100 | 44.1
150 | 300 | 0.34 | 25.2 | 100 | 60.1
150 | 300 | 0.34 | 25.2 | 100 | 55.9
150 | 300 | 0.34 | 25.2 | 100 | 61.6
150 | 300 | 0.51 | 25.2 | 100 | 67
150 | 300 | 0.51 | 25.2 | 100 | 67.3
150 | 300 | 0.51 | 25.2 | 100 | 70
150 | 300 | 0.17 | 51.8 | 100 | 78.7
150 | 300 | 0.17 | 51.8 | 100 | 72.8
150 | 300 | 0.17 | 51.8 | 100 | 79.2
150 | 300 | 0.34 | 51.8 | 100 | 95.4
150 | 300 | 0.34 | 51.8 | 100 | 90.7
150 | 300 | 0.34 | 51.8 | 100 | 90.3
150 | 300 | 0.51 | 51.8 | 100 | 110.5
150 | 300 | 0.51 | 51.8 | 100 | 103.6
150 | 300 | 0.51 | 51.8 | 100 | 117.2
150 | 300 | 0.85 | 51.8 | 100 | 112.7
150 | 300 | 0.85 | 51.8 | 100 | 126.7
150 | 300 | 0.85 | 51.8 | 100 | 137.9
51 | 101 | 0.09 | 41 | 100 | 86
51 | 101 | 0.18 | 41 | 100 | 120.5
51 | 101 | 0.34 | 41 | 100 | 158.4